## Kp exp - curve fits
Kp- Experimental Data at different Pressures for Binary CO2/N2 mixtures using HISIV3000 silicalite
Pressure | 1 atm | 2atm | 3 atm | 4atm | 5atm
yCO2 | Kp (experimental) mmol/g/atm | Kp (experimental) mmol/g/atm | Kp (experimental) mmol/g/atm | Kp (experimental) mmol/g/atm | Kp (experimental) mmol/g/atm
0 | 16.18897 | 8.866144 | 5.84755 | 4.587942 | 4.336 |  | 188.6582 | 4.269693 | 18.86582 | 16.18897
0.01 |  | 2.144486 |  | 1.452213 | 1.40598 |  | 64.90995 | 1.469035 | 6.490995 | 5.569996
0.025 | 2.277558 | 1.717762 | 1.320274 | 1.319871 | 1.305929 |  | 32.32519 | 0.7315803 | 3.232519 | 2.773861
0.05 | 1.956016 | 1.318526 | 1.204018 | 0.9068475 | 0.9561526 |  | 17.28333 | 0.3911546 | 1.728333 | 1.483102
0.1 | 1.391065 | 1.067547 | 0.8873624 | 0.7480969 | 0.6182277 |  | 8.622103 | 0.1951345 | 0.8622103 | 0.7398723
0.15 | 1.186264 | 1.014616 | 0.6696849 | 0.6045441 | 0.4958056 |  | 5.537162 | 0.1253165 | 0.5537162 | 0.4751501
0.2 | 0.9466199 | 0.8659257 | 0.6044544 | 0.4626865 | 0.3187061 |  | 3.954725 | 0.08950294 | 0.3954725 | 0.3393595
0.3 | 0.7544538 | [5 empty] | 2.344766 | 0.0530665 | 0.2344766 | 0.201207
0.35 |  | 0.5334319 | 0.4147626 | 0.3199076 | 0.2589895 |  | 1.879646 | 0.04253996 | 0.1879646 | 0.1612946
0.4 | 0.5057596 | [5 empty] | 1.529306 | 0.03461109 | 0.1529306 | 0.1312314
0.5 | 0.4005883 | 0.3944803 | 0.326886 | 0.2430499 | 0.1934411 |  | 1.036691 | 0.02346228 | 0.1036691 | 0.08895963
0.6 | 0.3257877 | [5 empty] | 0.7069397 | 0.01599939 | 0.07069397 | 0.06066329
0.65 |  |  | 0.2315923 |  |  |  | 0.5798446 | 0.01312298 | 0.05798446 | 0.04975712
0.7 | 0.2268215 | 0.1721687 |  | 0.1403977 | 0.1641385 |  | 0.4707978 | 0.01065505 | 0.04707978 | 0.04039969
0.8 | 0.1299294 | [5 empty] | 0.2934098 | 0.00664042 | 0.02934098 | 0.02517782
0.85 |  |  | 0.1428692 |  |  |  | 0.2203134 | 0.004986109 | 0.02203134 | 0.01890534
0.9 | 0.08941458 | [5 empty] | 0.1553206 | 0.003515199 | 0.01553206 | 0.01332823
0.95 |  | 0.1018699 | 0.119141 | 0.08661975 | 0.09053992 |  | 0.09716072 | 0.002198931 | 0.009716072 | 0.008337471
1 | 0.07677812 | 0.113 | 0.089 | 0.056 | 0.069 |  | 0.04481594 | 0.00101427 | 0.004481594 | 0.003845706
[6 empty] | SSR | 30967.91 | 151.2258 | 9.714076 | 2.439054
Kennedy-Tezel Curve Fit
Pressure | 1 atm | 2atm | 3 atm | 4atm | 5atm
Constants:
B4= | 0.5600716766 | 0.6299577 | 0.519 | 0.38090473 | 0.246193 | B1 | 1.004 | R | 8.314 | J.K/mol
C4 | 0.002096189 | 0.0011997537 | 0.000121625 | 0.0003270253 | 0.0009325298 | C1 | 8.023e-11 |  | 82.05736 | cm3.atm/K/mol
alpha | 1.25 | 0.4007158321 | 0.058 | 0.262 | 0.642743 | B2 | 1.52e-08 | rho_p | 1.8 | g/cm3
C3 | 0.04728935961 | 0.03997155 | 0.039017843 | 0.034165 | 0.03290126 | C2 | 0.03995
B3 | 0.10011 | 0.05056025 | 0.051022625 | 0.0405 | 0.04019379 | B3 | 0.04276 | T | 26 | C
lamda | 0.00641051 | 0.006105758 | 0.0093175 | 0.00962 | 0.009850481 | C3 | 0.002808 |  | 299.15 | K
[6 empty] | gamma | 0.005323 | RTrho_p | 44185.43 | g.atm/mol
1 atm | [5 empty] | theta | 0.05023
yCO2 | Kp (experimental) mmol/g/atm | Kp calculated (mmol/g/atm) | (Kp-Kp(calc))^2 | dq1 (C02)/dP1 | dq2 (N2)/dP2
0 | 16.18897 | 16.17661 | 0.0001527542 | 16.17661 | 7.378944
0.025 | 2.277558 | 3.708567 | 2.047787 | 3.765 | 1.507689
0.05 | 1.956016 | 2.294346 | 0.1144676 | 2.370862 | 0.840539
0.1 | 1.391065 | 1.462569 | 0.005112848 | 1.575435 | 0.4467803
0.15 | 1.186264 | 1.164009 | 0.0004952607 | 1.315622 | 0.3048698
0.2 | 0.9466199 | 1.00968 | 0.003976518 | 1.204151 | 0.231795
0.3 | 0.7544538 | 0.8463476 | 0.008444476 | 1.141618 | 0.1573833
0.4 | 0.5057596 | 0.7497635 | 0.0595379 | 1.169729 | 0.1198146
0.5 | 0.4005883 | 0.6706674 | 0.07294272 | 1.244037 | 0.09729767
0.6 | 0.3257877 | 0.5897552 | 0.06967884 | 1.350758 | 0.08242005
0.7 | 0.2268215 | 0.4959577 | 0.0724343 | 1.485259 | 0.07197167
0.8 | 0.1299294 | 0.3807869 | 0.06292949 | 1.646575 | 0.06433983
0.9 | 0.08941458 | 0.2363248 | 0.02158262 | 1.835589 | 0.05862884
1 | 0.07677812 | 0.05430456 | 0.0005050609 | 2.054315 | 0.05430456
|  | SSR= | 2.540048
2 atm
yCO2 | Kp (experimental) mmol/g/atm | Kp calculated (mmol/g/atm) | (Kp-Kp(calc))^2 | dq1 (C02)/dP1 | dq2 (N2)/dP2
0 | 8.866144 | 8.910706 | 0.001985743 | 8.910706 | 6.547734
0.01 | 2.144486 | 3.734065 | 2.52676 | 3.771752 | 2.483022
0.025 | 1.717762 | 2.205226 | 0.2376214 | 2.261731 | 1.286233
0.05 | 1.318526 | 1.466717 | 0.02196047 | 1.543866 | 0.7136563
0.1 | 1.067547 | 1.019047 | 0.00235232 | 1.132222 | 0.3779631
0.15 | 1.014616 | 0.8439872 | 0.02911409 | 0.9928685 | 0.2573284
0.2 | 0.8659257 | 0.7423183 | 0.01527878 | 0.9278349 | 0.195237
0.35 | 0.5334319 | 0.5634654 | 0.0009020117 | 0.8667864 | 0.1136267
0.5 | 0.3944803 | 0.4348619 | 0.001630672 | 0.8696081 | 0.08044456
0.7 | 0.1721687 | 0.2717243 | 0.009911312 | 0.9055379 | 0.05819668
0.95 | 0.1018699 | 0.048804 | 0.002815986 | 0.9746855 | 0.0435622
1 | 0.1128145 | 7.115873e-05 | 0.01271106 | 0.9907128 | 0.04152008
|  | SSR= | 2.863044
3 atm
yCO2 | Kp (experimental) mmol/g/atm | Kp calculated (mmol/g/atm) | (Kp-Kp(calc))^2 | dq1 (C02)/dP1 | dq2 (N2)/dP2
0 | 6.002125 | 5.994999 | 5.077807e-05 | 5.994999 | 4.187709
0.025 | 1.320274 | 1.955639 | 0.4036881 | 2.006535 | 1.137088
0.05 | 1.204018 | 1.310207 | 0.01127604 | 1.380669 | 0.6579016
0.1 | 0.8873624 | 0.8871703 | 3.68961e-08 | 0.9887569 | 0.3570445
0.15 | 0.6696849 | 0.7133776 | 0.001909052 | 0.8437925 | 0.2450289
0.2 | 0.6044544 | 0.6102167 | 3.320426e-05 | 0.7688125 | 0.1865281
0.35 | 0.4147626 | 0.4296649 | 0.00022208 | 0.6716421 | 0.1087129
0.5 | 0.326886 | 0.3096068 | 0.0002985702 | 0.6344498 | 0.0767333
0.65 | 0.2315923 | 0.2087519 | 0.0005216839 | 0.6163268 | 0.05930544
0.85 | 0.1607447 | 0.08676688 | 0.005472721 | 0.6046037 | 0.04553339
0.95 | 0.129141 | 0.02861494 | 0.01010549 | 0.6015858 | 0.04080102
1 | 0.08992123 | 2.695137e-06 | 0.008085343 | 0.6005437 | 0.03878654
|  | SSR= | 0.4416631
4 atm
yCO2 | Kp (experimental) mmol/g/atm | Kp calculated (mmol/g/atm) | (Kp-Kp(calc))^2 | dq1 (C02)/dP1 | dq2 (N2)/dP2
0 | 4.587942 | 4.590884 | 8.655169e-06 | 4.590884 | 3.551782
0.01 | 1.452213 | 2.421669 | 0.9398435 | 2.446124 | 1.741663
0.025 | 1.319871 | 1.514429 | 0.03785271 | 1.553252 | 0.9871865
0.05 | 0.9068475 | 1.011978 | 0.01105234 | 1.06523 | 0.5733773
0.1 | 0.7480969 | 0.6844375 | 0.004052528 | 0.7604744 | 0.3120033
0.15 | 0.6045441 | 0.5524259 | 0.002716306 | 0.6498999 | 0.2143797
0.2 | 0.4626865 | 0.4756937 | 0.0001691874 | 0.5946031 | 0.16333
0.35 | 0.3199076 | 0.3445796 | 0.0006087069 | 0.5301042 | 0.09536149
0.5 | 0.2430499 | 0.2568575 | 0.00019065 | 0.5136901 | 0.06741295
0.7 | 0.1403977 | 0.1544087 | 0.0001963103 | 0.5146517 | 0.04853834
0.95 | 0.08661975 | 0.02655208 | 0.003608125 | 0.5307579 | 0.03602208
1 | 0.05669841 | 1.438103e-05 | 0.003213079 | 0.5351099 | 0.03426444
|  | SSR= | 1.003512
5 atm
yCO2 | Kp (experimental) mmol/g/atm | Kp calculated (mmol/g/atm) | (Kp-Kp(calc))^2 | dq1 (C02)/dP1 | dq2 (N2)/dP2
0 | 4.33649 | 4.326582 | 9.817204e-05 | 4.326582 | 3.340999
0.01 | 1.40598 | 2.249897 | 0.7121967 | 2.272608 | 1.658393
0.025 | 1.305929 | 1.368437 | 0.003907263 | 1.403502 | 0.9450168
0.05 | 0.9561526 | 0.8795398 | 0.005869516 | 0.9258035 | 0.5506873
0.1 | 0.6182277 | 0.5656186 | 0.002767726 | 0.628432 | 0.300504
0.15 | 0.4958056 | 0.4442051 | 0.002662617 | 0.5225569 | 0.2068522
0.2 | 0.3187061 | 0.3772335 | 0.003425465 | 0.4715003 | 0.1578448
0.35 | 0.2589895 | 0.2730352 | 0.0001972811 | 0.4199966 | 0.09259816
0.5 | 0.1934411 | 0.209211 | 0.0002486892 | 0.418339 | 0.06581718
0.7 | 0.1641385 | 0.1328573 | 0.0009785103 | 0.4426996 | 0.04781195
0.95 | 0.09053992 | 0.02481847 | 0.004319309 | 0.495251 | 0.03599479
1 | 0.0686181 | 5.77774e-05 | 0.004700518 | 0.5079845 | 0.03435372
|  | SSR= | 0.7413717
Kp- Calculated Curvefitting Data at different Pressures for Binary CO2/N2 mixtures using HISIV3000 silicalite
Pressure | 1 atm | 2atm | 3 atm | 4atm | 5atm
yCO2 | Kp calculated (mmol/g/atm) | Kp calculated (mmol/g/atm) | Kp calculated (mmol/g/atm) | Kp calculated (mmol/g/atm) | Kp calculated (mmol/g/atm)
0 | 16.17661 | 8.910706 | 5.994999 | 4.590884 | 4.326582
0.01 | 6.629638 | 3.734065 | 3.128662 | 2.421669 | 2.249897
0.02 | 4.313345 | 2.520375 | 2.214161 | 1.715228 | 1.563985
0.03 | 3.270054 | 1.976817 | 1.762209 | 1.363946 | 1.221837
0.04 | 2.676854 | 1.667323 | 1.491434 | 1.153085 | 1.016561
0.05 | 2.294346 | 1.466717 | 1.310207 | 1.011978 | 0.8795398
0.06 | 2.027327 | 1.325563 | 1.179771 | 0.9105589 | 0.7814484
0.07 | 1.830427 | 1.22041 | 1.080916 | 0.8338677 | 0.707652
0.08 | 1.67928 | 1.1387 | 1.003035 | 0.7736205 | 0.6500309
0.09 | 1.559627 | 1.073101 | 0.9397922 | 0.72486 | 0.6037181
0.1 | 1.462569 | 1.019047 | 0.8871703 | 0.6844375 | 0.5656186
0.11 | 1.382265 | 0.9735417 | 0.8424991 | 0.6502573 | 0.5336702
0.12 | 1.314719 | 0.934542 | 0.803934 | 0.6208704 | 0.5064462
0.13 | 1.257109 | 0.900604 | 0.7701602 | 0.5952429 | 0.4829275
0.14 | 1.207382 | 0.870679 | 0.7402151 | 0.5726173 | 0.4623671
0.15 | 1.164009 | 0.8439872 | 0.7133776 | 0.5524259 | 0.4442051
0.16 | 1.12583 | 0.8199362 | 0.6890973 | 0.5342348 | 0.4280129
0.17 | 1.091945 | 0.7980684 | 0.6669462 | 0.5177067 | 0.4134577
0.18 | 1.061649 | 0.7780244 | 0.6465869 | 0.5025757 | 0.4002763
0.19 | 1.034379 | 0.7595179 | 0.6277498 | 0.4886287 | 0.3882583
0.2 | 1.00968 | 0.7423183 | 0.6102167 | 0.4756937 | 0.3772335
0.21 | 0.9871811 | 0.7262375 | 0.5938092 | 0.4636297 | 0.3670624
0.22 | 0.9665777 | 0.7111207 | 0.57838 | 0.4523205 | 0.3576298
0.23 | 0.9476149 | 0.6968393 | 0.5638066 | 0.441669 | 0.3488397
0.24 | 0.9300793 | 0.6832853 | 0.5499859 | 0.4315939 | 0.3406113
0.25 | 0.9137902 | 0.6703679 | 0.5368309 | 0.4220263 | 0.3328763
0.26 | 0.8985938 | 0.6580097 | 0.5242674 | 0.4129075 | 0.3255764
0.27 | 0.8843581 | 0.6461444 | 0.5122319 | 0.4041872 | 0.3186618
0.28 | 0.870969 | 0.6347151 | 0.5006696 | 0.3958221 | 0.3120892
0.29 | 0.8583277 | 0.6236723 | 0.4895331 | 0.3877746 | 0.3058212
0.3 | 0.8463476 | 0.6129732 | 0.4787811 | 0.3800119 | 0.2998253
0.31 | 0.8349529 | 0.6025803 | 0.4683775 | 0.3725054 | 0.2940728
0.32 | 0.8240767 | 0.5924605 | 0.4582905 | 0.3652299 | 0.2885385
0.33 | 0.8136594 | 0.5825848 | 0.4484921 | 0.3581632 | 0.2832003
0.34 | 0.8036483 | 0.5729274 | 0.4389576 | 0.3512856 | 0.2780384
0.35 | 0.7939961 | 0.5634654 | 0.4296649 | 0.3445796 | 0.2730352
0.36 | 0.7846601 | 0.5541783 | 0.4205944 | 0.3380296 | 0.2681749
0.37 | 0.7756021 | 0.5450479 | 0.4117285 | 0.3316215 | 0.2634436
0.38 | 0.7667873 | 0.5360576 | 0.4030514 | 0.3253428 | 0.2588285
0.39 | 0.758184 | 0.5271928 | 0.394549 | 0.3191823 | 0.2543181
0.4 | 0.7497635 | 0.5184399 | 0.3862084 | 0.3131296 | 0.2499021
0.41 | 0.7414992 | 0.5097869 | 0.3780181 | 0.3071755 | 0.2455711
0.42 | 0.7333668 | 0.5012227 | 0.3699676 | 0.3013117 | 0.2413164
0.43 | 0.7253439 | 0.4927373 | 0.3620473 | 0.2955305 | 0.2371303
0.44 | 0.7174097 | 0.4843215 | 0.3542485 | 0.2898249 | 0.2330055
0.45 | 0.7095448 | 0.4759669 | 0.3465632 | 0.2841886 | 0.2289355
0.46 | 0.7017312 | 0.4676657 | 0.3389844 | 0.2786157 | 0.2249143
0.47 | 0.6939521 | 0.459411 | 0.3315051 | 0.2731009 | 0.2209362
0.48 | 0.6861916 | 0.451196 | 0.3241195 | 0.2676392 | 0.216996
0.49 | 0.6784347 | 0.4430149 | 0.3168218 | 0.2622262 | 0.2130891
0.5 | 0.6706674 | 0.4348619 | 0.3096068 | 0.2568575 | 0.209211
0.51 | 0.6628763 | 0.426732 | 0.3024698 | 0.2515295 | 0.2053575
0.52 | 0.6550486 | 0.4186202 | 0.2954063 | 0.2462383 | 0.2015248
0.53 | 0.6471723 | 0.4105221 | 0.2884124 | 0.2409808 | 0.1977093
0.54 | 0.6392358 | 0.4024335 | 0.281484 | 0.2357539 | 0.1939077
0.55 | 0.6312278 | 0.3943505 | 0.2746179 | 0.2305546 | 0.1901167
0.56 | 0.6231378 | 0.3862695 | 0.2678106 | 0.2253803 | 0.1863335
0.57 | 0.6149554 | 0.3781868 | 0.2610591 | 0.2202285 | 0.1825552
0.58 | 0.6066706 | 0.3700995 | 0.2543606 | 0.2150968 | 0.1787793
0.59 | 0.5982736 | 0.3620043 | 0.2477124 | 0.209983 | 0.1750031
0.6 | 0.5897552 | 0.3538985 | 0.2411121 | 0.2048852 | 0.1712244
0.61 | 0.5811061 | 0.3457794 | 0.2345573 | 0.1998013 | 0.167441
0.62 | 0.5723173 | 0.3376443 | 0.2280459 | 0.1947296 | 0.1636507
0.63 | 0.5633802 | 0.3294909 | 0.2215757 | 0.1896684 | 0.1598515
0.64 | 0.554286 | 0.3213169 | 0.215145 | 0.184616 | 0.1560415
0.65 | 0.5450263 | 0.31312 | 0.2087519 | 0.179571 | 0.1522189
0.66 | 0.5355928 | 0.3048983 | 0.2023948 | 0.1745319 | 0.1483819
0.67 | 0.5259773 | 0.2966497 | 0.196072 | 0.1694973 | 0.1445288
0.68 | 0.5161717 | 0.2883723 | 0.189782 | 0.1644661 | 0.140658
0.69 | 0.5061678 | 0.2800645 | 0.1835235 | 0.159437 | 0.136768
0.7 | 0.4959577 | 0.2717243 | 0.1772951 | 0.1544087 | 0.1328573
0.71 | 0.4855336 | 0.2633503 | 0.1710955 | 0.1493804 | 0.1289245
0.72 | 0.4748874 | 0.2549407 | 0.1649236 | 0.1443509 | 0.1249681
0.73 | 0.4640114 | 0.2464942 | 0.1587783 | 0.1393192 | 0.1209869
0.74 | 0.4528978 | 0.2380091 | 0.1526584 | 0.1342844 | 0.1169795
0.75 | 0.4415387 | 0.2294842 | 0.146563 | 0.1292456 | 0.1129447
0.76 | 0.4299262 | 0.2209181 | 0.1404911 | 0.124202 | 0.1088813
0.77 | 0.4180527 | 0.2123094 | 0.1344418 | 0.1191527 | 0.104788
0.78 | 0.4059102 | 0.2036569 | 0.1284143 | 0.1140971 | 0.1006639
0.79 | 0.3934909 | 0.1949594 | 0.1224077 | 0.1090342 | 0.0965076
0.8 | 0.3807869 | 0.1862157 | 0.1164213 | 0.1039635 | 0.09231817
0.81 | 0.3677904 | 0.1774247 | 0.1104543 | 0.0988842 | 0.08809451
0.82 | 0.3544933 | 0.1685852 | 0.104506 | 0.09379571 | 0.08383557
0.83 | 0.3408876 | 0.1596961 | 0.09857575 | 0.08869739 | 0.07954034
0.84 | 0.3269654 | 0.1507564 | 0.09266291 | 0.08358862 | 0.0752078
0.85 | 0.3127185 | 0.1417651 | 0.08676688 | 0.07846885 | 0.07083698
0.86 | 0.2981387 | 0.1327212 | 0.08088707 | 0.0733375 | 0.06642692
0.87 | 0.2832178 | 0.1236237 | 0.07502292 | 0.06819404 | 0.06197666
0.88 | 0.2679474 | 0.1144716 | 0.06917392 | 0.06303795 | 0.05748528
0.89 | 0.2523193 | 0.1052641 | 0.06333954 | 0.05786875 | 0.05295186
0.9 | 0.2363248 | 0.09600015 | 0.05751932 | 0.05268594 | 0.04837549
0.91 | 0.2199556 | 0.08667893 | 0.05171278 | 0.04748906 | 0.04375527
0.92 | 0.2032028 | 0.07729955 | 0.04591949 | 0.04227766 | 0.03909033
0.93 | 0.1860578 | 0.06786117 | 0.04013902 | 0.03705131 | 0.03437979
0.94 | 0.1685118 | 0.05836292 | 0.03437097 | 0.03180959 | 0.02962279
0.95 | 0.1505557 | 0.048804 | 0.02861494 | 0.02655208 | 0.02481847
0.96 | 0.1321806 | 0.03918358 | 0.02287057 | 0.0212784 | 0.01996599
0.97 | 0.1133773 | 0.02950087 | 0.01713749 | 0.01598815 | 0.01506452
0.98 | 0.09413642 | 0.01975508 | 0.01141538 | 0.01068098 | 0.0101132
0.99 | 0.07444869 | 0.009945433 | 0.005703881 | 0.005356502 | 0.005111232
1 | 0.05430456 | 7.115873e-05 | 2.695137e-06 | 1.438103e-05 | 5.77774e-05

## Binary N2-CO2 Isotherms
Binary N2-CO2 ISOTHERMS with HISIV3000 Silicalite at Room Temperature at Different Pressures Using KT-CPM | [7 empty] | Boundry CONDITIONS AT yCO2 = 0.00
[8 empty] | Pressure | q1 (C02) (mmol/g) | q2(N2) (mmol/g)
[8 empty] | 1atm | 0 | 0.25
[8 empty] | 2 atm | 0 | 0.42
[8 empty] | 3 atm | 0 | 0.56
Kennedy-Tezel CPM Curve Fit Parameters | [7 empty] | 4 atm | 0 | 0.67
Pressure | 1 atm | 2atm | 3 atm | 4atm | 5atm |  |  | 5 atm | 0 | 0.78
Constants:
B4= | 0.5600716766 | 0.6299577 | 0.519 | 0.38090473 | 0.246193 |  |  | Boundry CONDITIONS AT yCO2 = 1.00
C4 | 0.002096189 | 0.0011997537 | 0.000121625 | 0.0003270253 | 0.0009325298 |  |  | Pressure | q1 (C02) (mmol/g) | q2(N2) (mmol/g)
alpha | 1.25 | 0.4007158321 | 0.058 | 0.262 | 0.642743 |  |  | 1atm | 1.63 | 0
C3 | 0.04728935961 | 0.03997155 | 0.039017843 | 0.034165 | 0.03290126 |  |  | 2 atm | 2.07 | 0
B3 | 0.10011 | 0.05056025 | 0.051022625 | 0.0405 | 0.04019379 |  |  | 3 atm | 2.33 | 0
lamda | 0.00641051 | 0.006105758 | 0.0093175 | 0.00962 | 0.009850481 |  |  | 4 atm | 2.5 | 0
[8 empty] | 5 atm | 2.65 | 0
Pressure |  | 1atm |  | 2 atm |  | 3 atm |  | 4 atm |  | 5 atm
yN2 | yCO2 | q1 (C02) (mmol/g) | q2(N2) (mmol/g) | q1 (C02) (mmol/g) | q2(N2) (mmol/g) | q1 (C02) (mmol/g) | q2(N2) (mmol/g) | q1 (C02) (mmol/g) | q2(N2) (mmol/g) | q1 (C02) (mmol/g) | q2(N2) (mmol/g)
1 | 0 | 0 | 0.2466349 | 0 | 0.423006 | 0 | 0.5613692 | 0 | 0.6474262 | 0 | 0.7827201
0.99 | 0.01 | 0.09973758 | 0.2022047 | 0.1107057 | 0.3454896 | 0.1271789 | 0.4760271 | 0.1307144 | 0.550041 | 0.1531698 | 0.667496
0.98 | 0.02 | 0.1530807 | 0.1797239 | 0.1722199 | 0.3069029 | 0.2066183 | 0.4271992 | 0.2127385 | 0.4937639 | 0.2475886 | 0.600429
0.97 | 0.03 | 0.1910041 | 0.1645612 | 0.2177389 | 0.2810019 | 0.267134 | 0.3928493 | 0.275198 | 0.4540248 | 0.3181644 | 0.552945
0.96 | 0.04 | 0.2211489 | 0.1531074 | 0.2552385 | 0.2614813 | 0.3174223 | 0.3663276 | 0.3270343 | 0.4232813 | 0.3757498 | 0.5161608
0.95 | 0.05 | 0.2466081 | 0.143902 | 0.287917 | 0.2458129 | 0.3612932 | 0.3447202 | 0.3721939 | 0.3982042 | 0.4251621 | 0.4861335
0.94 | 0.06 | 0.2689454 | 0.1362069 | 0.3173824 | 0.2327253 | 0.4007598 | 0.3264877 | 0.4127711 | 0.3770268 | 0.4689659 | 0.4607643
0.93 | 0.07 | 0.2890621 | 0.1295966 | 0.3445587 | 0.2214885 | 0.4370163 | 0.3107171 | 0.4500116 | 0.3586985 | 0.5086902 | 0.4388022
0.92 | 0.08 | 0.3075258 | 0.1238035 | 0.3700258 | 0.2116441 | 0.4708292 | 0.296822 | 0.4847168 | 0.3425432 | 0.5453203 | 0.4194408
0.91 | 0.09 | 0.324717 | 0.1186484 | 0.3941719 | 0.2028853 | 0.5027204 | 0.2844034 | 0.5174332 | 0.3281001 | 0.5795289 | 0.4021302
0.9 | 0.1 | 0.3409037 | 0.114005 | 0.4172696 | 0.1949969 | 0.5330609 | 0.2731776 | 0.5485498 | 0.315041 | 0.6117953 | 0.3864783
0.89 | 0.11 | 0.3562817 | 0.1097815 | 0.4395176 | 0.1878219 | 0.5621243 | 0.2629354 | 0.5783536 | 0.303124 | 0.6424738 | 0.3721956
0.88 | 0.12 | 0.3709986 | 0.1059085 | 0.4610655 | 0.1812421 | 0.5901178 | 0.2535183 | 0.6070624 | 0.2921655 | 0.6718332 | 0.3590625
0.87 | 0.13 | 0.3851683 | 0.1023327 | 0.4820284 | 0.1751668 | 0.6172024 | 0.2448032 | 0.6348452 | 0.2820228 | 0.7000826 | 0.3469082
0.86 | 0.14 | 0.398881 | 0.09901196 | 0.5024972 | 0.1695243 | 0.6435053 | 0.2366928 | 0.6618362 | 0.2725829 | 0.7273879 | 0.3355976
0.85 | 0.15 | 0.4122089 | 0.09591269 | 0.5225446 | 0.1642572 | 0.6691293 | 0.2291086 | 0.6881433 | 0.263755 | 0.7538827 | 0.3250215
0.84 | 0.16 | 0.4252112 | 0.09300744 | 0.5422298 | 0.159319 | 0.6941582 | 0.2219865 | 0.7138548 | 0.2554645 | 0.7796766 | 0.3150908
0.83 | 0.17 | 0.4379369 | 0.09027359 | 0.5616016 | 0.1546712 | 0.7186613 | 0.2152734 | 0.739044 | 0.2476499 | 0.8048604 | 0.3057317
0.82 | 0.18 | 0.450427 | 0.08769225 | 0.580701 | 0.1502816 | 0.7426967 | 0.2089249 | 0.7637719 | 0.2402596 | 0.8295102 | 0.2968823
0.81 | 0.19 | 0.4627162 | 0.08524753 | 0.5995622 | 0.1461233 | 0.7663136 | 0.2029034 | 0.7880906 | 0.2332499 | 0.8536904 | 0.2884903
0.8 | 0.2 | 0.4748344 | 0.08292589 | 0.6182146 | 0.1421733 | 0.7895539 | 0.1971769 | 0.8120441 | 0.2265836 | 0.8774562 | 0.280511
0.79 | 0.21 | 0.4868072 | 0.08071571 | 0.6366834 | 0.1384117 | 0.8124535 | 0.1917179 | 0.8356706 | 0.2202287 | 0.9008551 | 0.272906
0.78 | 0.22 | 0.4986571 | 0.07860695 | 0.6549903 | 0.1348217 | 0.8350438 | 0.1865026 | 0.859003 | 0.2141575 | 0.9239284 | 0.2656421
0.77 | 0.23 | 0.5104036 | 0.07659087 | 0.6731544 | 0.1313882 | 0.8573518 | 0.18151 | 0.8820702 | 0.2083457 | 0.946712 | 0.2586902
0.76 | 0.24 | 0.5220642 | 0.07465983 | 0.6911923 | 0.1280984 | 0.8794014 | 0.176722 | 0.9048974 | 0.2027722 | 0.9692377 | 0.2520248
0.75 | 0.25 | 0.5336543 | 0.0728071 | 0.7091187 | 0.1249408 | 0.9012138 | 0.1721224 | 0.927507 | 0.1974183 | 0.9915336 | 0.2456236
0.74 | 0.26 | 0.5451877 | 0.0710267 | 0.7269466 | 0.1219053 | 0.9228076 | 0.1676971 | 0.9499186 | 0.1922673 | 1.013624 | 0.2394665
0.73 | 0.27 | 0.5566768 | 0.06931334 | 0.7446876 | 0.1189829 | 0.9441993 | 0.1634332 | 0.9721499 | 0.1873044 | 1.035533 | 0.2335358
0.72 | 0.28 | 0.568133 | 0.06766229 | 0.7623522 | 0.1161655 | 0.9654039 | 0.1593195 | 0.9942168 | 0.1825165 | 1.057278 | 0.2278157
0.71 | 0.29 | 0.5795663 | 0.06606929 | 0.7799496 | 0.113446 | 0.9864347 | 0.1553457 | 1.016133 | 0.1778916 | 1.078879 | 0.2222918
0.7 | 0.3 | 0.5909863 | 0.06453052 | 0.7974883 | 0.1108177 | 1.007304 | 0.1515027 | 1.037912 | 0.1734191 | 1.100352 | 0.2169514
0.69 | 0.31 | 0.6024014 | 0.06304252 | 0.814976 | 0.108275 | 1.028022 | 0.147782 | 1.059566 | 0.1690893 | 1.121711 | 0.2117828
0.68 | 0.32 | 0.6138197 | 0.06160217 | 0.8324196 | 0.1058124 | 1.048599 | 0.1441762 | 1.081103 | 0.1648933 | 1.14297 | 0.2067754
0.67 | 0.33 | 0.6252484 | 0.06020662 | 0.8498255 | 0.1034251 | 1.069044 | 0.1406784 | 1.102536 | 0.1608232 | 1.164142 | 0.2019197
0.66 | 0.34 | 0.6366943 | 0.05885327 | 0.8671995 | 0.1011087 | 1.089365 | 0.1372823 | 1.123871 | 0.1568717 | 1.185237 | 0.1972068
0.65 | 0.35 | 0.6481639 | 0.05753974 | 0.8845468 | 0.09885923 | 1.109571 | 0.1339822 | 1.145117 | 0.153032 | 1.206266 | 0.1926288
0.64 | 0.36 | 0.659663 | 0.05626386 | 0.9018725 | 0.09667291 | 1.129666 | 0.1307727 | 1.166281 | 0.1492981 | 1.22724 | 0.1881782
0.63 | 0.37 | 0.6711974 | 0.05502363 | 0.919181 | 0.09454637 | 1.149659 | 0.1276492 | 1.187371 | 0.1456643 | 1.248166 | 0.1838483
0.62 | 0.38 | 0.6827723 | 0.0538172 | 0.9364766 | 0.09247647 | 1.169554 | 0.124607 | 1.208392 | 0.1421255 | 1.269053 | 0.1796328
0.61 | 0.39 | 0.6943926 | 0.05264287 | 0.9537631 | 0.09046033 | 1.189358 | 0.121642 | 1.229351 | 0.1386767 | 1.289909 | 0.175526
0.6 | 0.4 | 0.7060633 | 0.05149908 | 0.9710441 | 0.08849527 | 1.209075 | 0.1187505 | 1.250253 | 0.1353135 | 1.31074 | 0.1715225
0.59 | 0.41 | 0.7177887 | 0.05038435 | 0.9883231 | 0.08657881 | 1.228709 | 0.1159289 | 1.271102 | 0.1320319 | 1.331555 | 0.1676174
0.58 | 0.42 | 0.7295732 | 0.04929735 | 1.005603 | 0.08470865 | 1.248266 | 0.1131739 | 1.291903 | 0.1288279 | 1.352358 | 0.163806
0.57 | 0.43 | 0.7414211 | 0.0482368 | 1.022887 | 0.08288264 | 1.267749 | 0.1104824 | 1.312662 | 0.125698 | 1.373156 | 0.1600841
0.56 | 0.44 | 0.7533362 | 0.04720154 | 1.040178 | 0.0810988 | 1.287162 | 0.1078516 | 1.333381 | 0.1226389 | 1.393955 | 0.1564476
0.55 | 0.45 | 0.7653224 | 0.04619046 | 1.057479 | 0.07935524 | 1.306509 | 0.1052787 | 1.354065 | 0.1196475 | 1.414759 | 0.1528928
0.54 | 0.46 | 0.7773834 | 0.04520256 | 1.074791 | 0.07765024 | 1.325792 | 0.1027614 | 1.374717 | 0.1167208 | 1.435574 | 0.1494162
0.53 | 0.47 | 0.7895227 | 0.04423686 | 1.092117 | 0.07598216 | 1.345015 | 0.1002972 | 1.39534 | 0.1138561 | 1.456404 | 0.1460145
0.52 | 0.48 | 0.801744 | 0.04329247 | 1.10946 | 0.07434948 | 1.36418 | 0.09788403 | 1.415939 | 0.1110508 | 1.477253 | 0.1426848
0.51 | 0.49 | 0.8140505 | 0.04236855 | 1.126821 | 0.07275074 | 1.383291 | 0.09551972 | 1.436515 | 0.1083027 | 1.498127 | 0.139424
0.5 | 0.5 | 0.8264455 | 0.04146431 | 1.144202 | 0.07118462 | 1.40235 | 0.09320237 | 1.457071 | 0.1056093 | 1.519029 | 0.1362294
0.49 | 0.51 | 0.8389323 | 0.04057901 | 1.161606 | 0.06964982 | 1.421359 | 0.09093016 | 1.477611 | 0.1029686 | 1.539962 | 0.1330986
0.48 | 0.52 | 0.8515139 | 0.03971193 | 1.179033 | 0.06814517 | 1.44032 | 0.08870136 | 1.498136 | 0.1003786 | 1.560931 | 0.1300291
0.47 | 0.53 | 0.8641936 | 0.03886243 | 1.196486 | 0.06666952 | 1.459237 | 0.08651434 | 1.518649 | 0.09783729 | 1.581939 | 0.1270186
0.46 | 0.54 | 0.8769742 | 0.03802987 | 1.213967 | 0.0652218 | 1.47811 | 0.08436758 | 1.539153 | 0.095343 | 1.602989 | 0.124065
0.45 | 0.55 | 0.8898588 | 0.03721367 | 1.231476 | 0.06380102 | 1.496941 | 0.08225962 | 1.559648 | 0.09289399 | 1.624085 | 0.1211662
0.44 | 0.56 | 0.9028503 | 0.03641326 | 1.249015 | 0.06240621 | 1.515733 | 0.08018908 | 1.580138 | 0.09048866 | 1.645229 | 0.1183204
0.43 | 0.57 | 0.9159516 | 0.03562813 | 1.266586 | 0.06103647 | 1.534487 | 0.07815467 | 1.600625 | 0.08812551 | 1.666424 | 0.1155256
0.42 | 0.58 | 0.9291655 | 0.03485776 | 1.28419 | 0.05969094 | 1.553205 | 0.07615514 | 1.621109 | 0.08580307 | 1.687674 | 0.1127802
0.41 | 0.59 | 0.9424948 | 0.03410169 | 1.301829 | 0.05836881 | 1.571887 | 0.07418933 | 1.641594 | 0.08351999 | 1.708981 | 0.1100826
0.4 | 0.6 | 0.9559423 | 0.03335947 | 1.319502 | 0.0570693 | 1.590537 | 0.0722561 | 1.66208 | 0.08127496 | 1.730348 | 0.1074311
0.39 | 0.61 | 0.9695109 | 0.03263066 | 1.337213 | 0.05579168 | 1.609155 | 0.07035442 | 1.682569 | 0.07906675 | 1.751777 | 0.1048242
0.38 | 0.62 | 0.9832031 | 0.03191486 | 1.354961 | 0.05453524 | 1.627742 | 0.06848325 | 1.703062 | 0.07689418 | 1.773271 | 0.1022607
0.37 | 0.63 | 0.9970218 | 0.03121168 | 1.372748 | 0.05329933 | 1.6463 | 0.06664165 | 1.723562 | 0.07475613 | 1.794832 | 0.09973906
0.36 | 0.64 | 1.01097 | 0.03052076 | 1.390575 | 0.05208329 | 1.66483 | 0.0648287 | 1.74407 | 0.07265153 | 1.816463 | 0.09725805
0.35 | 0.65 | 1.025049 | 0.02984173 | 1.408444 | 0.05088654 | 1.683333 | 0.06304351 | 1.764586 | 0.07057936 | 1.838165 | 0.09481646
0.34 | 0.66 | 1.039264 | 0.02917428 | 1.426354 | 0.04970848 | 1.70181 | 0.06128525 | 1.785112 | 0.06853863 | 1.859941 | 0.09241312
0.33 | 0.67 | 1.053615 | 0.02851807 | 1.444307 | 0.04854856 | 1.720262 | 0.05955313 | 1.805649 | 0.06652844 | 1.881794 | 0.09004689
0.32 | 0.68 | 1.068106 | 0.0278728 | 1.462304 | 0.04740626 | 1.738691 | 0.05784638 | 1.826199 | 0.06454787 | 1.903724 | 0.08771673
0.31 | 0.69 | 1.08274 | 0.02723819 | 1.480346 | 0.04628108 | 1.757096 | 0.05616427 | 1.846763 | 0.06259608 | 1.925735 | 0.0854216
0.3 | 0.7 | 1.097519 | 0.02661394 | 1.498434 | 0.04517251 | 1.77548 | 0.0545061 | 1.867341 | 0.06067226 | 1.947829 | 0.08316053
0.29 | 0.71 | 1.112446 | 0.0259998 | 1.516568 | 0.04408012 | 1.793843 | 0.0528712 | 1.887935 | 0.05877561 | 1.970006 | 0.08093257
0.28 | 0.72 | 1.127524 | 0.02539552 | 1.534749 | 0.04300344 | 1.812185 | 0.05125892 | 1.908546 | 0.05690541 | 1.99227 | 0.07873685
0.27 | 0.73 | 1.142755 | 0.02480084 | 1.552979 | 0.04194205 | 1.830509 | 0.04966866 | 1.929175 | 0.05506091 | 2.014621 | 0.07657248
0.26 | 0.74 | 1.158141 | 0.02421553 | 1.571258 | 0.04089554 | 1.848813 | 0.04809981 | 1.949822 | 0.05324145 | 2.037062 | 0.07443865
0.25 | 0.75 | 1.173686 | 0.02363938 | 1.589586 | 0.03986353 | 1.8671 | 0.04655182 | 1.970489 | 0.05144634 | 2.059595 | 0.07233456
0.24 | 0.76 | 1.189393 | 0.02307216 | 1.607965 | 0.03884563 | 1.88537 | 0.04502413 | 1.991177 | 0.04967497 | 2.082221 | 0.07025944
0.23 | 0.77 | 1.205263 | 0.02251367 | 1.626396 | 0.03784149 | 1.903623 | 0.04351622 | 2.011886 | 0.04792671 | 2.104942 | 0.06821258
0.22 | 0.78 | 1.221301 | 0.02196371 | 1.644878 | 0.03685075 | 1.92186 | 0.0420276 | 2.032617 | 0.04620097 | 2.12776 | 0.06619326
0.21 | 0.79 | 1.237507 | 0.02142209 | 1.663412 | 0.03587308 | 1.940083 | 0.04055776 | 2.053371 | 0.0444972 | 2.150676 | 0.06420081
0.2 | 0.8 | 1.253886 | 0.02088863 | 1.682001 | 0.03490815 | 1.958291 | 0.03910625 | 2.074149 | 0.04281485 | 2.173693 | 0.06223457
0.19 | 0.81 | 1.27044 | 0.02036316 | 1.700643 | 0.03395566 | 1.976484 | 0.03767261 | 2.094951 | 0.04115339 | 2.196811 | 0.06029392
0.18 | 0.82 | 1.287171 | 0.0198455 | 1.71934 | 0.03301531 | 1.994665 | 0.03625641 | 2.115779 | 0.03951232 | 2.220032 | 0.05837824
0.17 | 0.83 | 1.304083 | 0.0193355 | 1.738092 | 0.03208681 | 2.012833 | 0.03485724 | 2.136632 | 0.03789114 | 2.243358 | 0.05648697
0.16 | 0.84 | 1.321178 | 0.01883299 | 1.7569 | 0.03116987 | 2.030988 | 0.03347468 | 2.157513 | 0.0362894 | 2.26679 | 0.05461953
0.15 | 0.85 | 1.338459 | 0.01833784 | 1.775764 | 0.03026424 | 2.049132 | 0.03210836 | 2.17842 | 0.03470663 | 2.290331 | 0.05277538
0.14 | 0.86 | 1.355929 | 0.0178499 | 1.794686 | 0.02936965 | 2.067265 | 0.03075789 | 2.199355 | 0.0331424 | 2.313981 | 0.050954
0.13 | 0.87 | 1.373591 | 0.01736902 | 1.813666 | 0.02848586 | 2.085387 | 0.02942291 | 2.220319 | 0.03159628 | 2.337741 | 0.04915489
0.12 | 0.88 | 1.391448 | 0.01689507 | 1.832704 | 0.02761262 | 2.103498 | 0.02810307 | 2.241313 | 0.03006787 | 2.361615 | 0.04737755
0.11 | 0.89 | 1.409502 | 0.01642794 | 1.8518 | 0.02674969 | 2.1216 | 0.02679804 | 2.262336 | 0.02855677 | 2.385602 | 0.04562151
0.1 | 0.9 | 1.427756 | 0.01596748 | 1.870957 | 0.02589686 | 2.139692 | 0.02550749 | 2.283389 | 0.02706261 | 2.409704 | 0.04388633
0.09 | 0.91 | 1.446215 | 0.01551359 | 1.890173 | 0.02505391 | 2.157775 | 0.02423109 | 2.304473 | 0.025585 | 2.433924 | 0.04217155
0.08 | 0.92 | 1.464879 | 0.01506615 | 1.909451 | 0.02422062 | 2.17585 | 0.02296855 | 2.325589 | 0.0241236 | 2.458261 | 0.04047675
0.07 | 0.93 | 1.483753 | 0.01462504 | 1.928789 | 0.02339679 | 2.193916 | 0.02171956 | 2.346737 | 0.02267806 | 2.482718 | 0.03880153
0.06 | 0.94 | 1.50284 | 0.01419017 | 1.948189 | 0.02258222 | 2.211975 | 0.02048385 | 2.367918 | 0.02124803 | 2.507297 | 0.03714547
0.05 | 0.95 | 1.522142 | 0.01376142 | 1.967651 | 0.02177673 | 2.230026 | 0.01926112 | 2.389131 | 0.01983321 | 2.531998 | 0.03550819
0.04 | 0.96 | 1.541662 | 0.0133387 | 1.987177 | 0.02098012 | 2.24807 | 0.01805112 | 2.410378 | 0.01843328 | 2.556822 | 0.03388933
0.03 | 0.97 | 1.561404 | 0.01292192 | 2.006765 | 0.02019222 | 2.266108 | 0.01685358 | 2.43166 | 0.01704792 | 2.581772 | 0.0322885
0.02 | 0.98 | 1.581372 | 0.01251098 | 2.026418 | 0.01941285 | 2.284139 | 0.01566824 | 2.452976 | 0.01567685 | 2.606849 | 0.03070538
0.01 | 0.99 | 1.601567 | 0.01210579 | 2.046134 | 0.01864185 | 2.302163 | 0.01449487 | 2.474327 | 0.01431978 | 2.632054 | 0.0291396
0 | 1 | 1.621993 | 0.01170627 | 2.065916 | 0.01787904 | 2.320182 | 0.01333322 | 2.495713 | 0.01297643 | 2.657388 | 0.02759085

## Separation Factor & XY Plot
Separation Factor & XY Plot For Binary N2-CO2 on HISIV3000 Silicalite at 26oC Using KT-CPM
Pressure |  | 1atm |  |  | 2 atm |  |  | 3atm |  |  | 4atm |  |  | 5atm
yN2 | yCO2 | x1(CO2) | x2(N2) | α | x1(CO2) | x2(N2) | α | x1(CO2) | x2(N2) | α | x1(CO2) | x2(N2) | α | x1(CO2) | x2(N2) | α
1 | 0 | 0 | 1 | #DIV/0! | 0 | 1 | #DIV/0! | 0 | 1 | #DIV/0! | 0 | 1 | #DIV/0! | 0 | 1 | #DIV/0!
0.99 | 0.01 | 0.33032 | 0.66968 | 48.83179 | 0.2426717 | 0.7573283 | 31.7227 | 0.2108383 | 0.7891617 | 26.44957 | 0.1920138 | 0.8079862 | 23.52684 | 0.1866409 | 0.8133591 | 22.71746
0.98 | 0.02 | 0.4599716 | 0.5400284 | 41.73598 | 0.3594483 | 0.6405517 | 27.49656 | 0.3259902 | 0.6740098 | 23.69924 | 0.301115 | 0.698885 | 21.11168 | 0.2919616 | 0.7080384 | 20.20529
0.97 | 0.03 | 0.5371844 | 0.4628156 | 37.5289 | 0.4365773 | 0.5634227 | 25.05401 | 0.4047587 | 0.5952413 | 21.98638 | 0.3773854 | 0.6226146 | 19.5982 | 0.3652404 | 0.6347596 | 18.60459
0.96 | 0.04 | 0.5909022 | 0.4090978 | 34.66568 | 0.4939592 | 0.5060408 | 23.42701 | 0.4642374 | 0.5357626 | 20.79596 | 0.4358623 | 0.5641377 | 18.5428 | 0.4212864 | 0.5787136 | 17.47129
0.95 | 0.05 | 0.6315024 | 0.3684976 | 32.56072 | 0.5394433 | 0.4605567 | 22.25442 | 0.511737 | 0.488263 | 19.91345 | 0.4831189 | 0.5168811 | 17.75894 | 0.4665469 | 0.5334531 | 16.617
0.94 | 0.06 | 0.6638131 | 0.3361869 | 30.9344 | 0.5769459 | 0.4230541 | 21.36564 | 0.5510638 | 0.4489362 | 19.23065 | 0.5226287 | 0.4773713 | 17.15195 | 0.5044107 | 0.4955893 | 15.94553
0.93 | 0.07 | 0.6904481 | 0.3095519 | 29.63347 | 0.6087102 | 0.3912898 | 20.66793 | 0.5844547 | 0.4155453 | 18.68604 | 0.556456 | 0.443544 | 16.66783 | 0.5368805 | 0.4631195 | 15.40173
0.92 | 0.08 | 0.7129721 | 0.2870279 | 28.5658 | 0.636144 | 0.363856 | 20.10591 | 0.6133374 | 0.3866626 | 18.24169 | 0.5859305 | 0.4140695 | 16.27311 | 0.5652387 | 0.4347613 | 14.9513
0.91 | 0.09 | 0.7323914 | 0.2676086 | 27.6721 | 0.6601912 | 0.3398088 | 19.64418 | 0.6386802 | 0.3613198 | 17.87272 | 0.6119608 | 0.3880392 | 15.94582 | 0.5903565 | 0.4096435 | 14.5716
0.9 | 0.1 | 0.7493892 | 0.2506108 | 26.91226 | 0.6815163 | 0.3184837 | 19.2589 | 0.6611703 | 0.3388297 | 17.56201 | 0.6351964 | 0.3648036 | 15.67081 | 0.6128534 | 0.3871466 | 14.24701
0.89 | 0.11 | 0.7644494 | 0.2355506 | 26.25801 | 0.7006057 | 0.2993943 | 18.93335 | 0.6813135 | 0.3186865 | 17.29739 | 0.6561183 | 0.3438817 | 15.43727 | 0.6331854 | 0.3668146 | 13.96631
0.88 | 0.12 | 0.7779264 | 0.2220736 | 25.68875 | 0.7178266 | 0.2821734 | 18.65541 | 0.6994933 | 0.3005067 | 17.0699 | 0.675093 | 0.324907 | 15.23722 | 0.6516985 | 0.3483015 | 13.72123
0.87 | 0.13 | 0.7900873 | 0.2099127 | 25.18907 | 0.7334631 | 0.2665369 | 18.41606 | 0.7160074 | 0.2839926 | 16.87277 | 0.6924064 | 0.3075936 | 15.06467 | 0.6686616 | 0.3313384 | 13.5055
0.86 | 0.14 | 0.801138 | 0.198862 | 24.7472 | 0.7477398 | 0.2522602 | 18.20842 | 0.7310914 | 0.2689086 | 16.70081 | 0.7082862 | 0.2917138 | 14.91497 | 0.6842877 | 0.3157123 | 13.31428
0.85 | 0.15 | 0.8112407 | 0.1887593 | 24.35392 | 0.7608375 | 0.2391625 | 18.02713 | 0.7449355 | 0.2550645 | 16.54993 | 0.7229168 | 0.2770832 | 14.78447 | 0.6987485 | 0.3012515 | 13.14375
0.84 | 0.16 | 0.8205247 | 0.1794753 | 24.00194 | 0.7729039 | 0.2270961 | 17.86796 | 0.7576949 | 0.2423051 | 16.4169 | 0.7364496 | 0.2635504 | 14.67029 | 0.7121847 | 0.2878153 | 12.99086
0.83 | 0.17 | 0.8290954 | 0.1709046 | 23.68536 | 0.7840611 | 0.2159389 | 17.72753 | 0.7694985 | 0.2305015 | 16.29908 | 0.7490104 | 0.2509896 | 14.57006 | 0.7247129 | 0.2752871 | 12.85314
0.82 | 0.18 | 0.8370394 | 0.1629606 | 23.39939 | 0.7944115 | 0.2055885 | 17.60305 | 0.7804539 | 0.2195461 | 16.19432 | 0.7607051 | 0.2392949 | 14.48186 | 0.7364309 | 0.2635691 | 12.72854
0.81 | 0.19 | 0.8444285 | 0.1555715 | 23.14005 | 0.8040416 | 0.1959584 | 17.49227 | 0.7906523 | 0.2093477 | 16.10085 | 0.7716238 | 0.2283762 | 14.4041 | 0.7474215 | 0.2525785 | 12.61539
0.8 | 0.2 | 0.8513234 | 0.1486766 | 22.90404 | 0.8130253 | 0.1869747 | 17.39327 | 0.8001715 | 0.1998285 | 16.01717 | 0.7818433 | 0.2181567 | 14.33544 | 0.7577557 | 0.2422443 | 12.51226
0.79 | 0.21 | 0.8577754 | 0.1422246 | 22.68855 | 0.8214261 | 0.1785739 | 17.30447 | 0.8090785 | 0.1909215 | 15.94203 | 0.7914302 | 0.2085698 | 14.27477 | 0.7674944 | 0.2325056 | 12.41794
0.78 | 0.22 | 0.8638284 | 0.1361716 | 22.49122 | 0.829299 | 0.170701 | 17.22452 | 0.8174311 | 0.1825689 | 15.87436 | 0.8004423 | 0.1995577 | 14.22111 | 0.7766908 | 0.2233092 | 12.33143
0.77 | 0.23 | 0.8695203 | 0.1304797 | 22.31 | 0.836692 | 0.163308 | 17.15225 | 0.8252799 | 0.1747201 | 15.81326 | 0.80893 | 0.19107 | 14.17364 | 0.785391 | 0.214609 | 12.25183
0.76 | 0.24 | 0.8748838 | 0.1251162 | 22.14314 | 0.8436472 | 0.1563528 | 17.08667 | 0.8326692 | 0.1673308 | 15.75792 | 0.816938 | 0.183062 | 14.13166 | 0.7936358 | 0.2063642 | 12.17838
0.75 | 0.25 | 0.8799477 | 0.1200523 | 21.9891 | 0.8502015 | 0.1497985 | 17.02691 | 0.8396379 | 0.1603621 | 15.70766 | 0.8245054 | 0.1754946 | 14.09454 | 0.8014613 | 0.1985387 | 12.1104
0.74 | 0.26 | 0.884737 | 0.115263 | 21.84655 | 0.856388 | 0.143612 | 16.9722 | 0.8462207 | 0.1537793 | 15.66188 | 0.8316673 | 0.1683327 | 14.06175 | 0.8088994 | 0.1911006 | 12.04733
0.73 | 0.27 | 0.8892741 | 0.1107259 | 21.71428 | 0.8622358 | 0.1377642 | 16.92188 | 0.8524481 | 0.1475519 | 15.62005 | 0.8384547 | 0.1615453 | 14.0328 | 0.8159786 | 0.1840214 | 11.98863
0.72 | 0.28 | 0.8935785 | 0.1064215 | 21.59125 | 0.867771 | 0.132229 | 16.87535 | 0.8583478 | 0.1416522 | 15.58169 | 0.8448956 | 0.1551044 | 14.00727 | 0.8227245 | 0.1772755 | 11.93384
0.71 | 0.29 | 0.8976678 | 0.1023322 | 21.47652 | 0.8730171 | 0.1269829 | 16.83208 | 0.8639443 | 0.1360557 | 15.54638 | 0.8510152 | 0.1489848 | 13.98478 | 0.8291602 | 0.1708398 | 11.88255
0.7 | 0.3 | 0.9015578 | 0.0984422 | 21.36924 | 0.8779952 | 0.1220048 | 16.79159 | 0.8692597 | 0.1307403 | 15.51375 | 0.856836 | 0.143164 | 13.96499 | 0.8353064 | 0.1646936 | 11.83439
0.69 | 0.31 | 0.9052625 | 0.09473754 | 21.26864 | 0.8827242 | 0.1172758 | 16.75345 | 0.8743141 | 0.1256859 | 15.48346 | 0.8623786 | 0.1376214 | 13.94759 | 0.841182 | 0.158818 | 11.78902
0.68 | 0.32 | 0.9087945 | 0.09120548 | 21.17404 | 0.8872215 | 0.1127785 | 16.71725 | 0.8791254 | 0.1208746 | 15.4552 | 0.8676615 | 0.1323385 | 13.93231 | 0.8468042 | 0.1531958 | 11.74613
0.67 | 0.33 | 0.9121655 | 0.08783454 | 21.08479 | 0.8915027 | 0.1084973 | 16.68264 | 0.8837102 | 0.1162898 | 15.42869 | 0.8727019 | 0.1272981 | 13.9189 | 0.8521884 | 0.1478116 | 11.70545
0.66 | 0.34 | 0.9153857 | 0.0846143 | 21.0003 | 0.8955821 | 0.1044179 | 16.64928 | 0.8880833 | 0.1119167 | 15.40366 | 0.877515 | 0.122485 | 13.90711 | 0.8573491 | 0.1426509 | 11.66671
0.65 | 0.35 | 0.9184647 | 0.08153528 | 20.92003 | 0.8994726 | 0.1005274 | 16.61686 | 0.8922585 | 0.1077415 | 15.37989 | 0.8821152 | 0.1178848 | 13.89673 | 0.8622994 | 0.1377006 | 11.62967
0.64 | 0.36 | 0.9214112 | 0.07858883 | 20.84347 | 0.9031863 | 0.09681374 | 16.58509 | 0.8962482 | 0.1037518 | 15.35714 | 0.8865153 | 0.1134847 | 13.88757 | 0.8670511 | 0.1329489 | 11.59412
0.63 | 0.37 | 0.9242329 | 0.07576705 | 20.77016 | 0.9067339 | 0.09326607 | 16.5537 | 0.9000639 | 0.09993609 | 15.33521 | 0.8907273 | 0.1092727 | 13.87944 | 0.8716156 | 0.1283844 | 11.55983
0.62 | 0.38 | 0.9269373 | 0.07306268 | 20.69964 | 0.9101257 | 0.08987434 | 16.52242 | 0.903716 | 0.09628397 | 15.31391 | 0.8947623 | 0.1052377 | 13.87216 | 0.8760029 | 0.1239971 | 11.52662
0.61 | 0.39 | 0.929531 | 0.07046904 | 20.6315 | 0.9133707 | 0.08662929 | 16.49102 | 0.9072143 | 0.09278569 | 15.29305 | 0.8986302 | 0.1013698 | 13.86557 | 0.8802225 | 0.1197775 | 11.4943
0.6 | 0.4 | 0.93202 | 0.06797999 | 20.56532 | 0.9164776 | 0.0835224 | 16.45925 | 0.9105677 | 0.08943235 | 15.27245 | 0.9023406 | 0.09765937 | 13.85951 | 0.8842833 | 0.1157167 | 11.46269
0.59 | 0.41 | 0.9344102 | 0.06558985 | 20.50072 | 0.9194542 | 0.08054578 | 16.4269 | 0.9137843 | 0.08621569 | 15.25196 | 0.9059021 | 0.09409786 | 13.85382 | 0.8881934 | 0.1118066 | 11.43163
0.58 | 0.42 | 0.9367066 | 0.06329337 | 20.43732 | 0.9223079 | 0.07769213 | 16.39372 | 0.9168719 | 0.08312807 | 15.23139 | 0.9093228 | 0.09067718 | 13.84837 | 0.8919602 | 0.1080398 | 11.40094
0.57 | 0.43 | 0.9389143 | 0.06108569 | 20.37478 | 0.9250453 | 0.07495469 | 16.35952 | 0.9198376 | 0.08016243 | 15.21061 | 0.9126102 | 0.08738984 | 13.84302 | 0.895591 | 0.104409 | 11.37046
0.56 | 0.44 | 0.9410377 | 0.05896229 | 20.31272 | 0.9276728 | 0.07232717 | 16.32408 | 0.9226878 | 0.07731219 | 15.18945 | 0.9157711 | 0.08422888 | 13.83762 | 0.8990923 | 0.1009077 | 11.34006
0.55 | 0.45 | 0.943081 | 0.05691896 | 20.2508 | 0.9301963 | 0.06980374 | 16.28719 | 0.9254288 | 0.07457124 | 15.16777 | 0.9188122 | 0.08118781 | 13.83204 | 0.9024702 | 0.09752981 | 11.30956
0.54 | 0.46 | 0.9450482 | 0.05495177 | 20.18869 | 0.9326211 | 0.06737894 | 16.24864 | 0.9280661 | 0.07193391 | 15.14542 | 0.9217394 | 0.07826058 | 13.82614 | 0.9057305 | 0.0942695 | 11.27882
0.53 | 0.47 | 0.9469429 | 0.05305709 | 20.12604 | 0.9349523 | 0.0650477 | 16.20823 | 0.9306051 | 0.06939487 | 15.12224 | 0.9245585 | 0.07544152 | 13.81981 | 0.9088786 | 0.09112137 | 11.2477
0.52 | 0.48 | 0.9487685 | 0.05123148 | 20.06252 | 0.9371947 | 0.0628053 | 16.16574 | 0.9330508 | 0.0669492 | 15.09809 | 0.9272746 | 0.07272535 | 13.81289 | 0.9119196 | 0.08808038 | 11.21604
0.51 | 0.49 | 0.9505282 | 0.04947176 | 19.99778 | 0.9393527 | 0.06064728 | 16.12098 | 0.9354077 | 0.06459225 | 15.07282 | 0.9298929 | 0.07010711 | 13.80527 | 0.9148582 | 0.08514175 | 11.18369
0.5 | 0.5 | 0.9522251 | 0.04777491 | 19.93149 | 0.9414305 | 0.05856953 | 16.07372 | 0.9376803 | 0.0623197 | 15.04629 | 0.9324178 | 0.06758215 | 13.79681 | 0.917699 | 0.08230102 | 11.15052
0.49 | 0.51 | 0.9538619 | 0.04613813 | 19.8633 | 0.9434319 | 0.05656814 | 16.02376 | 0.9398725 | 0.0601275 | 15.01833 | 0.9348539 | 0.06514611 | 13.78736 | 0.920446 | 0.07955396 | 11.11636
0.48 | 0.52 | 0.9554412 | 0.04455877 | 19.79286 | 0.9453605 | 0.05463948 | 15.97088 | 0.9419882 | 0.05801183 | 14.9888 | 0.9372051 | 0.0627949 | 13.77679 | 0.9231034 | 0.07689661 | 11.08105
0.47 | 0.53 | 0.9569657 | 0.04303435 | 19.71983 | 0.9472199 | 0.05278012 | 15.91484 | 0.9440309 | 0.05596913 | 14.95752 | 0.9394753 | 0.06052466 | 13.76496 | 0.9256748 | 0.0743252 | 11.04446
0.46 | 0.54 | 0.9584375 | 0.04156251 | 19.64383 | 0.9490131 | 0.05098686 | 15.85543 | 0.946004 | 0.05399604 | 14.92434 | 0.9416682 | 0.05833176 | 13.75172 | 0.9281638 | 0.0718362 | 11.0064
0.45 | 0.55 | 0.9598589 | 0.04014105 | 19.56449 | 0.9507433 | 0.04925667 | 15.7924 | 0.9479106 | 0.0520894 | 14.88908 | 0.9437872 | 0.05621277 | 13.73691 | 0.9305737 | 0.06942625 | 10.96672
0.44 | 0.56 | 0.9612321 | 0.03876788 | 19.48143 | 0.9524133 | 0.04758669 | 15.7255 | 0.9497538 | 0.05024624 | 14.85156 | 0.9458355 | 0.05416449 | 13.72036 | 0.9329078 | 0.06709219 | 10.92525
0.43 | 0.57 | 0.962559 | 0.03744103 | 19.39426 | 0.9540257 | 0.04597426 | 15.65449 | 0.9515362 | 0.04846376 | 14.8116 | 0.9478161 | 0.05218386 | 13.70192 | 0.935169 | 0.06483101 | 10.8818
0.42 | 0.58 | 0.9638414 | 0.03615863 | 19.30256 | 0.9555832 | 0.04441683 | 15.5791 | 0.9532607 | 0.04673931 | 14.76899 | 0.949732 | 0.050268 | 13.68141 | 0.9373601 | 0.06263987 | 10.8362
0.41 | 0.59 | 0.9650811 | 0.03491892 | 19.20591 | 0.957088 | 0.04291202 | 15.49904 | 0.9549296 | 0.04507039 | 14.72353 | 0.9515858 | 0.04841419 | 13.65863 | 0.9394839 | 0.06051606 | 10.78824
0.4 | 0.6 | 0.9662798 | 0.03372021 | 19.10387 | 0.9585424 | 0.04145756 | 15.41403 | 0.9565453 | 0.04345465 | 14.675 | 0.9533801 | 0.04661987 | 13.63339 | 0.941543 | 0.05845701 | 10.73773
0.39 | 0.61 | 0.9674391 | 0.03256093 | 18.99598 | 0.9599487 | 0.04005133 | 15.32378 | 0.9581101 | 0.04188986 | 14.62316 | 0.9551174 | 0.04488258 | 13.60547 | 0.9435397 | 0.05646029 | 10.68444
0.38 | 0.62 | 0.9685604 | 0.03143956 | 18.88175 | 0.9613087 | 0.0386913 | 15.22795 | 0.9596261 | 0.04037391 | 14.56777 | 0.9568 | 0.04320003 | 13.57466 | 0.9454764 | 0.05452358 | 10.62816
0.37 | 0.63 | 0.9696453 | 0.03035466 | 18.76068 | 0.9626244 | 0.03737556 | 15.12622 | 0.9610952 | 0.0389048 | 14.50856 | 0.95843 | 0.04157002 | 13.54071 | 0.9473553 | 0.05264466 | 10.56866
0.36 | 0.64 | 0.9706951 | 0.02930488 | 18.63225 | 0.9638977 | 0.0361023 | 15.01823 | 0.9625194 | 0.03748063 | 14.44525 | 0.9600095 | 0.03999047 | 13.50335 | 0.9491786 | 0.05082145 | 10.50566
0.35 | 0.65 | 0.9717111 | 0.02828892 | 18.4959 | 0.9651302 | 0.03486979 | 14.9036 | 0.9639004 | 0.03609961 | 14.37753 | 0.9615406 | 0.03845941 | 13.46231 | 0.9509481 | 0.04905193 | 10.43892
0.34 | 0.66 | 0.9726945 | 0.02730554 | 18.35104 | 0.9663236 | 0.03367641 | 14.78195 | 0.96524 | 0.03476004 | 14.30507 | 0.963025 | 0.03697495 | 13.41729 | 0.9526658 | 0.04733419 | 10.36813
0.33 | 0.67 | 0.9736464 | 0.02635357 | 18.19705 | 0.9674794 | 0.0325206 | 14.65286 | 0.9665397 | 0.03346029 | 14.22752 | 0.9644647 | 0.03553532 | 13.36796 | 0.9543336 | 0.04566641 | 10.29301
0.32 | 0.68 | 0.9745681 | 0.02543187 | 18.03329 | 0.9685991 | 0.0314009 | 14.51587 | 0.9678012 | 0.03219883 | 14.14449 | 0.9658612 | 0.03413882 | 13.31396 | 0.9559531 | 0.04404686 | 10.21322
0.31 | 0.69 | 0.9754606 | 0.02453938 | 17.85907 | 0.9696841 | 0.0303159 | 14.37052 | 0.9690258 | 0.03097419 | 14.05556 | 0.9672162 | 0.03278382 | 13.2549 | 0.9575261 | 0.04247386 | 10.12842
0.3 | 0.7 | 0.9763249 | 0.02367508 | 17.67365 | 0.9707357 | 0.02926427 | 14.2163 | 0.970215 | 0.02978498 | 13.96027 | 0.9685312 | 0.03146879 | 13.19036 | 0.9590542 | 0.04094582 | 10.03822
0.29 | 0.71 | 0.977162 | 0.02283798 | 17.47627 | 0.9717552 | 0.02824475 | 14.05267 | 0.9713701 | 0.02862988 | 13.85814 | 0.9698077 | 0.03019227 | 13.11987 | 0.9605388 | 0.03946124 | 9.942231
0.28 | 0.72 | 0.9779729 | 0.02202714 | 17.2661 | 0.9727439 | 0.02725613 | 13.87905 | 0.9724924 | 0.02750762 | 13.74861 | 0.9710472 | 0.02895284 | 13.04292 | 0.9619814 | 0.03801864 | 9.840012
0.27 | 0.73 | 0.9787583 | 0.02124168 | 17.04227 | 0.9737027 | 0.02629725 | 13.69484 | 0.973583 | 0.02641701 | 13.63108 | 0.9722508 | 0.02774918 | 12.95893 | 0.9633834 | 0.03661664 | 9.731091
0.26 | 0.74 | 0.9795193 | 0.02048073 | 16.80386 | 0.974633 | 0.02536703 | 13.49936 | 0.9746431 | 0.02535689 | 13.5049 | 0.97342 | 0.02658001 | 12.86728 | 0.9647461 | 0.0352539 | 9.614959
0.25 | 0.75 | 0.9802565 | 0.01974348 | 16.54988 | 0.9755356 | 0.02446441 | 13.2919 | 0.9756738 | 0.02432617 | 13.36933 | 0.9745559 | 0.0254441 | 12.76728 | 0.9660708 | 0.03392915 | 9.491061
0.24 | 0.76 | 0.9809709 | 0.01902913 | 16.27926 | 0.9764116 | 0.0235884 | 13.0717 | 0.9766762 | 0.02332381 | 13.22357 | 0.9756597 | 0.02434031 | 12.65814 | 0.9673588 | 0.03264115 | 9.358791
0.23 | 0.77 | 0.9816631 | 0.01833693 | 15.9909 | 0.977262 | 0.02273804 | 12.83793 | 0.9776512 | 0.0223488 | 13.06673 | 0.9767325 | 0.02326751 | 12.539 | 0.9686113 | 0.03138874 | 9.217492
0.22 | 0.78 | 0.9823338 | 0.01766616 | 15.68357 | 0.9780876 | 0.02191243 | 12.5897 | 0.9785998 | 0.0214002 | 12.89779 | 0.9777754 | 0.02222464 | 12.40888 | 0.9698292 | 0.03017077 | 9.066443
0.21 | 0.79 | 0.9829839 | 0.01701612 | 15.356 | 0.9788893 | 0.02111068 | 12.32604 | 0.9795229 | 0.02047709 | 12.71565 | 0.9787893 | 0.02121068 | 12.26668 | 0.9710138 | 0.02898617 | 8.904853
0.2 | 0.8 | 0.9836139 | 0.01638614 | 15.0068 | 0.979668 | 0.02033198 | 12.0459 | 0.9804214 | 0.01957861 | 12.51904 | 0.9797754 | 0.02022465 | 12.11115 | 0.9721661 | 0.0278339 | 8.731853
0.19 | 0.81 | 0.9842244 | 0.01577557 | 14.63449 | 0.9804245 | 0.01957552 | 11.74815 | 0.9812961 | 0.01870391 | 12.30655 | 0.9807344 | 0.01926562 | 11.9409 | 0.9732871 | 0.02671295 | 8.546488
0.18 | 0.82 | 0.9848162 | 0.01518382 | 14.23747 | 0.9811595 | 0.01884054 | 11.43155 | 0.9821478 | 0.0178522 | 12.07658 | 0.9816673 | 0.0183327 | 11.75429 | 0.9743776 | 0.02562236 | 8.3477
0.17 | 0.83 | 0.9853897 | 0.01461027 | 13.81404 | 0.9818737 | 0.01812631 | 11.09474 | 0.9829773 | 0.01702271 | 11.8273 | 0.982575 | 0.01742503 | 11.54949 | 0.9754388 | 0.02456121 | 8.134318
0.16 | 0.84 | 0.9859456 | 0.01405436 | 13.36234 | 0.9825679 | 0.01743214 | 10.73625 | 0.9837853 | 0.01621471 | 11.55664 | 0.9834582 | 0.01654178 | 11.32438 | 0.9764714 | 0.0235286 | 7.905041
0.15 | 0.85 | 0.9864845 | 0.01351554 | 12.8804 | 0.9832427 | 0.01675734 | 10.35447 | 0.9845725 | 0.01542751 | 11.26223 | 0.9843178 | 0.01568217 | 11.07647 | 0.9774763 | 0.02252368 | 7.65842
0.14 | 0.86 | 0.9870067 | 0.01299328 | 12.36605 | 0.9838987 | 0.01610129 | 9.947622 | 0.9853396 | 0.01466042 | 10.94131 | 0.9851546 | 0.01484543 | 10.80292 | 0.9784544 | 0.02154563 | 7.392835
0.13 | 0.87 | 0.9875129 | 0.01248707 | 11.81697 | 0.9845366 | 0.01546336 | 9.513756 | 0.9860872 | 0.01391279 | 10.59071 | 0.9859692 | 0.01403085 | 10.50035 | 0.9794064 | 0.02059364 | 7.106469
0.12 | 0.88 | 0.9880036 | 0.01199642 | 11.23066 | 0.985157 | 0.01484297 | 9.050722 | 0.986816 | 0.01318402 | 10.20674 | 0.9867623 | 0.01323771 | 10.16479 | 0.980333 | 0.01966696 | 6.797278
0.11 | 0.89 | 0.9884791 | 0.01152086 | 10.60438 | 0.9857605 | 0.01423954 | 8.556143 | 0.9875265 | 0.0124735 | 9.78505 | 0.9875347 | 0.01246535 | 9.79153 | 0.9812352 | 0.01876484 | 6.462952
0.1 | 0.9 | 0.9889401 | 0.01105993 | 9.935168 | 0.9863475 | 0.01365254 | 8.027385 | 0.9882193 | 0.01178066 | 9.32054 | 0.9882869 | 0.01171312 | 9.374924 | 0.9821134 | 0.01788657 | 6.100873
0.09 | 0.91 | 0.9893868 | 0.01061318 | 9.219802 | 0.9869186 | 0.01308143 | 7.461519 | 0.988895 | 0.01110496 | 8.807129 | 0.9890196 | 0.01098041 | 8.908147 | 0.9829685 | 0.01703147 | 5.708059
0.08 | 0.92 | 0.9898198 | 0.0101802 | 8.45477 | 0.9874743 | 0.01252572 | 6.855282 | 0.9895541 | 0.01044586 | 8.23754 | 0.9897334 | 0.01026662 | 8.382876 | 0.9838011 | 0.01619888 | 5.281101
0.07 | 0.93 | 0.9902394 | 0.00976058 | 7.636242 | 0.9880151 | 0.01198492 | 6.205024 | 0.9901971 | 0.009802857 | 7.602984 | 0.9904288 | 0.009571161 | 7.788857 | 0.9846119 | 0.01538815 | 4.816081
0.06 | 0.94 | 0.9906461 | 0.009353914 | 6.760029 | 0.9885414 | 0.01145857 | 5.506654 | 0.9908245 | 0.009175464 | 6.892743 | 0.9911065 | 0.008893496 | 7.113302 | 0.9854013 | 0.01459867 | 4.308472
0.05 | 0.95 | 0.9910402 | 0.008959824 | 5.821544 | 0.9890538 | 0.01094623 | 4.755562 | 0.9914368 | 0.008563211 | 6.093612 | 0.9917669 | 0.008233087 | 6.34006 | 0.9861702 | 0.01382984 | 3.753022
0.04 | 0.96 | 0.9914221 | 0.00857794 | 4.815755 | 0.9895525 | 0.01044745 | 3.946546 | 0.9920344 | 0.007965645 | 5.189129 | 0.9924106 | 0.007589422 | 5.448431 | 0.9869189 | 0.01308109 | 3.143593
0.03 | 0.97 | 0.9917921 | 0.008207905 | 3.737127 | 0.9900382 | 0.009961838 | 3.073704 | 0.9926177 | 0.007382332 | 4.158512 | 0.993038 | 0.006962007 | 4.411445 | 0.9876481 | 0.01235186 | 2.472974
0.02 | 0.98 | 0.9921506 | 0.007849373 | 2.579565 | 0.990511 | 0.009488984 | 2.130313 | 0.9931871 | 0.006812852 | 2.975131 | 0.9936496 | 0.006350367 | 3.19329 | 0.9883584 | 0.01164161 | 1.732628
0.01 | 0.99 | 0.992498 | 0.007502011 | 1.336339 | 0.9909715 | 0.009028508 | 1.10869 | 0.9937432 | 0.006256802 | 1.604304 | 0.994246 | 0.005754043 | 1.745362 | 0.9890502 | 0.01094983 | 0.9123803
0 | 1 | 0.9928345 | 0.007165496 | #DIV/0! | 0.99142 | 0.008580039 | #DIV/0! | 0.9942862 | 0.005713792 | #DIV/0! | 0.9948274 | 0.005172593 | #DIV/0! | 0.989724 | 0.010276 | #DIV/0!

## MATLAB
yCO2 | Kp (experimental) mmol/g/atm | Kp (experimental) mmol/g/atm | Kp (experimental) mmol/g/atm | Kp (experimental) mmol/g/atm | Kp (experimental) mmol/g/atm
0 | 16.18897 | 8.866144 | 5.84755 | 4.587942 | 4.336
0.01 | 0 | 2.144486 | 0 | 1.452213 | 1.40598
0.025 | 2.277558 | 1.717762 | 1.320274 | 1.319871 | 1.305929
0.05 | 1.956016 | 1.318526 | 1.204018 | 0.9068475 | 0.9561526
0.1 | 1.391065 | 1.067547 | 0.8873624 | 0.7480969 | 0.6182277
0.15 | 1.186264 | 1.014616 | 0.6696849 | 0.6045441 | 0.4958056
0.2 | 0.9466199 | 0.8659257 | 0.6044544 | 0.4626865 | 0.3187061
0.3 | 0.7544538 | 0 | 0 | 0 | 0
0.35 | 0 | 0.5334319 | 0.4147626 | 0.3199076 | 0.2589895
0.4 | 0.5057596 | 0 | 0 | 0 | 0
0.5 | 0.4005883 | 0.3944803 | 0.326886 | 0.2430499 | 0.1934411
0.6 | 0.3257877 | 0 | 0 | 0 | 0
0.65 | 0 | 0 | 0.2315923 | 0 | 0
0.7 | 0.2268215 | 0.1721687 | 0 | 0.1403977 | 0.1641385
0.8 | 0.1299294 | 0 | 0 | 0 | 0
0.85 | 0 | 0 | 0.1428692 | 0 | 0
0.9 | 0.08941458 | 0 | 0 | 0 | 0
0.95 | 0 | 0.1018699 | 0.119141 | 0.08661975 | 0.09053992
1 | 0.07677812 | 0.113 | 0.089 | 0.056 | 0.069