## Sheet1
Kp- Experimental Data for different Ions for Binary CH4/N2 mixtures using Clinoptilolite
Pressure | Raw | Ca | Fe | Cs
yCO2 | Kp (experimental) mmol/g/atm | Kp (experimental) mmol/g/atm | Kp (experimental) mmol/g/atm | Kp (experimental) mmol/g/atm | Kp (experimental) mmol/g/atm
0 | 0.1872 | 0.1699087 | 1.027652 | 0.2119058
0.025 | 0.1769042 | 0.1732513 | 1.023654 | 0.183174
0.05 | 0.1741581 | 0.1761814 |  | 0.1691643
0.075 | 0.1826859 | 0.1906284
0.1 | 0.1806239 | 0.1617654 | 0.9223403 | 0.2238206
0.15 | 0.1830806 | 0.1675266 | 0.8604561 | 0.2154805
0.2 | 0.1829304 | 0.1683723 | 0.7837152 | 0.2133262
0.3 | 0.1903329 | 0.1707107 |  | 0.2045172
0.4 | 0.1861225 | 0.1666371 |  | 0.2031535
0.5 | 0.1861225 | 0.1676694 | 0.5549013 | 0.1992193
0.6 | 0.1928645 | 0.1704512 |  | 0.1938303
0.7 | 0.1933229 | 0.1666622 | 0.4318136 | 0.1962815
0.8 | 0.1937894 | 0.1695829 | 0.3872254 | 0.1898879
0.9 | 0.2003786 | 0.1636585 | 0.3719492 | 0.1901242
1 | 0.1970511 | 0.1729223 | 0.3381835 | 0.1953124